## Sheet1
Symbol | Rho | C0 | S | Tm | k | cp | alpha | G | UTS | C1
AA2024T6 | 2784 | 5370 | 1.29 | 638 | 121 | 875 | 4.967159e-05 | 28000000000 | 475000000 | 6420
AA3003H18 | 2730 | 4800 | 1.74 | 654 | 154 | 893 | 6.316938e-05 | 25900000000 | 200000000 | 6420
AA5083O | 2664 | 6510 | 1.6917 | 638 | 117 | 900 | 4.87988e-05 | 26400000000 | 290000000 | 6394
AA6061T6 | 2703 | 5350 | 1.34 | 652 | 167 | 896 | 6.895447e-05 | 26200000000 | 310000000 | 6420
AA6082T6 | 2710 | 5350 | 1.34 | 555 | 160 | 896 | 6.589352e-05 | 26000000000 | 330000000 | 6420
AA7075T6 | 2804 | 5200 | 1.36 | 635 | 130 | 960 | 4.82941e-05 | 26900000000 | 538000000 | 6420
Ag | 10490 | 3270 | 1.55 | 962 | 419 | 234 | 0.0001706957 | 27800000000 | 140000000 | 3650
Al1100 | 2714 | 5392 | 1.341 | 660 | 237 | 910 | 9.596152e-05 | 25900000000 | 120000000 | 6420
AZ31B | 1775 | 4570 | 1.21 | 630 | 96 | 1000 | 5.408451e-05 | 17000000000 | 290000000 | 5770
Brass | 8413 | 3740 | 1.55 | 900 | 123 | 375 | 3.898728e-05 | 39000000000 | 485000000 | 4700
Co | 8820 | 4770 | 1.28 | 1495 | 100 | 421 | 2.69308e-05 | 75000000000 | 800000000 | 5730
Cr | 7119 | 5200 | 1.43 | 1860 | 69.1 | 461 | 2.105514e-05 | 115000000000 | 282000000 | 6608
Cu | 8924 | 3910 | 1.51 | 1084 | 400 | 390 | 0.0001149306 | 46500000000 | 220000000 | 5010
DuplexSUS821L1 | 7800 | 4470 | 1.441 | 1650 | 16 | 500 | 4.102564e-06 | 86000000000 | 600000000 | 5790
Fe | 7856 | 3935 | 1.607 | 1538 | 84 | 450 | 2.376103e-05 | 77500000000 | 350000000 | 5950
Hf | 12890 | 2984 | 1.0123 | 2247 | 22 | 144 | 1.185243e-05 | 30000000000 | 460000000 | 3010
Mg | 1740 | 4500 | 1.26 | 649 | 159 | 1025 | 8.915055e-05 | 16300000000 | 220000000 | 5770
Mo | 10208 | 5140 | 1.22 | 2617 | 138 | 255 | 5.301494e-05 | 120000000000 | 414000000 | 6250
Nb | 8587 | 4460 | 1.2 | 2468 | 52.3 | 272 | 2.239192e-05 | 37500000000 | 600000000 | 3480
Ni | 8875 | 4590 | 1.44 | 1455 | 60.7 | 460 | 1.486834e-05 | 76000000000 | 317000000 | 6040
Pb | 11346 | 2030 | 1.47 | 328 | 33 | 129 | 2.254662e-05 | 4900000000 | 18000000 | 2160
Sn | 7287 | 2590 | 1.49 | 232 | 63.2 | 256 | 3.387883e-05 | 15600000000 | 220000000 | 3320
SS304 | 7850 | 4470 | 1.441 | 1673 | 14 | 452 | 3.945663e-06 | 86000000000 | 505000000 | 5790
Steel1045 | 7850 | 3570 | 1.92 | 1538 | 54 | 465 | 1.479351e-05 | 80000000000 | 635000000 | 5940
Steel1006 | 7896 | 4596 | 1.49 | 1811 | 54 | 452 | 1.513032e-05 | 80000000000 | 330000000 | 5940
Ta | 16656 | 3430 | 1.19 | 2996 | 57 | 140 | 2.444422e-05 | 69000000000 | 276000000 | 3400
Ti | 4527 | 5025 | 0.9734 | 1670 | 22 | 540 | 8.999501e-06 | 37500000000 | 308000000 | 6070
Ti64 | 4419 | 4950 | 1.083 | 1632 | 6.7 | 526 | 2.882472e-06 | 41900000000 | 895000000 | 6070
V | 6099 | 5070 | 1.19 | 1735 | 31 | 502 | 1.01251e-05 | 46400000000 | 800000000 | 4560
W | 19200 | 4040 | 1.23 | 3422 | 750 | 130 | 0.0003004808 | 161000000000 | 980000000 | 5410
Zn | 7139 | 3030 | 1.55 | 420 | 112 | 390 | 4.022685e-05 | 43000000000 | 37000000 | 4210
Zr | 6506 | 3786 | 0.9488 | 1854 | 23.2 | 270 | 1.320718e-05 | 35300000 | 330000000 | 3800